## Sheet1
C | H | O | N | S | VM | Ash | FC | Agent | Agent_sample | Heating_rate | Activation_temp | Activation_time | SBET | TPV | Label
38.55 | 5.57 | 54.88 | 0.42 | 0.58 | 86.19 | 2.48 | 11.32 | H3PO4 | 4 | 10 | 650 | 1.25 | 2.78 | 0.008 | biomass
38.55 | 5.57 | 54.88 | 0.42 | 0.58 | 86.19 | 2.48 | 11.32 | H3PO4 | 4 | 10 | 450 | 1.25 | 33.98 | 0.024 | biomass
37.2 | 6.4 | 41.01 | 13.6 | 1.79 | 74.46 | 4.7 | 21.65 | H3PO4 | 1.5 | 5 | 450 | 2 | 262 | 0.225 | biomass
46.2 | 5.5 | 40.41 | 6.6 | 1.29 | 74.46 | 3.3 | 21.65 | H3PO4 | 0.5 | 5 | 450 | 2 | 493 | 0.283 | biomass
37.2 | 6.4 | 41.01 | 13.6 | 1.79 | 74.46 | 4.7 | 21.65 | H3PO4 | 1 | 5 | 600 | 2 | 505 | 0.292 | biomass
38.55 | 5.57 | 54.88 | 0.42 | 0.58 | 86.19 | 2.48 | 11.32 | H3PO4 | 4 | 10 | 850 | 1.25 | 657.76 | 0.3 | biomass
43.4 | 5.8 | 50.2 | 0.6 | 0 | 74.46 | 0.2 | 21.65 | H3PO4 | 1 | 8.37 | 500 | 2 | 606 | 0.3 | biomass
37.2 | 6.4 | 41.01 | 13.6 | 1.79 | 74.46 | 4.7 | 21.65 | H3PO4 | 1 | 5 | 450 | 2 | 364 | 0.333 | biomass
45.83 | 6.29 | 47.48 | 0.4 | 0 | 79.31 | 1.088 | 19.6 | H3PO4 | 1 | 10 | 600 | 1 | 877.1929 | 0.3905 | biomass
45.83 | 6.29 | 47.48 | 0.4 | 0 | 79.31 | 1.088 | 19.6 | H3PO4 | 1 | 10 | 500 | 1 | 1043.859 | 0.41655 | biomass
46.2 | 5.5 | 40.41 | 6.6 | 1.29 | 74.46 | 3.3 | 21.65 | H3PO4 | 1 | 5 | 450 | 2 | 774 | 0.503 | biomass
45.83 | 6.29 | 47.48 | 0.4 | 0 | 79.31 | 1.088 | 19.6 | H3PO4 | 1 | 10 | 300 | 1 | 1201.75 | 0.5519 | biomass
46.2 | 5.5 | 40.41 | 6.6 | 1.29 | 74.46 | 3.3 | 21.65 | H3PO4 | 1.5 | 5 | 450 | 2 | 855 | 0.595 | biomass
42.2 | 6.3 | 51.18 | 0.32 | 0 | 77.74 | 3.85 | 18.41 | H3PO4 | 10.5 | 2 | 700 | 2 | 202 | 0.613 | biomass
42.2 | 6.3 | 51.18 | 0.32 | 0 | 77.74 | 3.85 | 18.41 | H3PO4 | 10.5 | 2 | 400 | 2 | 8 | 0.613 | biomass
42.2 | 6.3 | 51.18 | 0.32 | 0 | 77.74 | 3.85 | 18.41 | H3PO4 | 10.5 | 10 | 700 | 2 | 187 | 0.613 | biomass
42.2 | 6.3 | 51.18 | 0.32 | 0 | 77.74 | 3.85 | 18.41 | H3PO4 | 10.5 | 10 | 400 | 2 | 76 | 0.613 | biomass
42.2 | 6.3 | 51.18 | 0.32 | 0 | 77.74 | 3.85 | 18.41 | H3PO4 | 10.5 | 10 | 700 | 2 | 76 | 0.613 | biomass
46.2 | 5.5 | 40.41 | 6.6 | 1.29 | 74.46 | 3.3 | 21.65 | H3PO4 | 1 | 5 | 600 | 2 | 543 | 0.613 | biomass
41.1 | 5.9 | 51.95 | 1.05 | 0 | 73.64 | 3.71 | 22.65 | H3PO4 | 10.5 | 2 | 700 | 2 | 64 | 0.613 | biomass
41.1 | 5.9 | 51.95 | 1.05 | 0 | 73.64 | 3.71 | 22.65 | H3PO4 | 10.5 | 2 | 400 | 2 | 409 | 0.613 | biomass
41.1 | 5.9 | 51.95 | 1.05 | 0 | 73.64 | 3.71 | 22.65 | H3PO4 | 10.5 | 10 | 400 | 2 | 751 | 0.613 | biomass
89.31 | 6.14 | 7.84 | 2.04 | 0.31 | 74.46 | 3.71 | 21.65 | H3PO4 | 4 | 5 | 805 | 2 | 969 | 0.64 | biomass
49.56 | 5.16 | 44.08 | 1.2 | 0 | 79.18 | 6.6 | 14.23 | H3PO4 | 0.75 | 10 | 700 | 1 | 790 | 0.7 | biomass
45.83 | 6.29 | 47.48 | 0.4 | 0 | 79.31 | 1.088 | 19.6 | H3PO4 | 1 | 10 | 400 | 1 | 1508.77 | 0.703 | biomass
56.5 | 7.2 | 34 | 2 | 0.3 | 72.09 | 1.71 | 26.2 | H3PO4 | 3 | 10 | 400 | 2 | 657 | 0.82 | biomass
37.2 | 6.4 | 41.01 | 13.6 | 1.79 | 74.46 | 4.7 | 21.65 | H3PO4 | 0.5 | 5 | 450 | 2 | 670 | 0.85 | biomass
45.83 | 6.29 | 47.48 | 0.4 | 0 | 79.31 | 1.088 | 19.6 | H3PO4 | 2 | 10 | 600 | 1 | 1763.15 | 0.859 | biomass
46.21 | 5.93 | 47.52 | 0.34 | 0 | 81.43 | 1.94 | 16.63 | H3PO4 | 1 | 8.37 | 631.24 | 1 | 1440.04 | 0.86 | biomass
45.83 | 6.29 | 47.48 | 0.4 | 0 | 79.31 | 1.088 | 19.6 | H3PO4 | 4 | 10 | 300 | 1 | 1639.98 | 0.89 | biomass
45.83 | 6.29 | 47.48 | 0.4 | 0 | 79.31 | 1.088 | 19.6 | H3PO4 | 2 | 10 | 300 | 1 | 1807.01 | 0.932 | biomass
56.5 | 7.2 | 34 | 2 | 0.3 | 72.09 | 1.71 | 26.2 | H3PO4 | 3 | 10 | 350 | 2 | 677 | 0.97 | biomass
45.83 | 6.29 | 47.48 | 0.4 | 0 | 79.31 | 1.088 | 19.6 | H3PO4 | 3 | 10 | 600 | 1 | 1982.456 | 1.073 | biomass
56.5 | 7.2 | 34 | 2 | 0.3 | 72.09 | 1.71 | 26.2 | H3PO4 | 1 | 10 | 500 | 2 | 926 | 1.13 | biomass
45.83 | 6.29 | 47.48 | 0.4 | 0 | 79.31 | 1.088 | 19.6 | H3PO4 | 3 | 10 | 500 | 1 | 2061.4 | 1.1406 | biomass
45.83 | 6.29 | 47.48 | 0.4 | 0 | 79.31 | 1.088 | 19.6 | H3PO4 | 3 | 10 | 300 | 1 | 2289.47 | 1.182 | biomass
56.5 | 7.2 | 34 | 2 | 0.3 | 72.09 | 1.71 | 26.2 | H3PO4 | 2 | 10 | 500 | 2 | 957 | 1.19 | biomass
56.5 | 7.2 | 34 | 2 | 0.3 | 72.09 | 1.71 | 26.2 | H3PO4 | 4 | 10 | 500 | 2 | 1026 | 1.21 | biomass
45.83 | 6.29 | 47.48 | 0.4 | 0 | 79.31 | 1.088 | 19.6 | H3PO4 | 2 | 10 | 600 | 1 | 2086.704 | 1.218 | biomass
45.83 | 6.29 | 47.48 | 0.4 | 0 | 79.31 | 1.088 | 19.6 | H3PO4 | 4 | 10 | 500 | 1 | 2117.16 | 1.255 | biomass
45.83 | 6.29 | 47.48 | 0.4 | 0 | 79.31 | 1.088 | 19.6 | H3PO4 | 2 | 10 | 500 | 1 | 1921.05 | 1.322 | biomass
45.83 | 6.29 | 47.48 | 0.4 | 0 | 79.31 | 1.088 | 19.6 | H3PO4 | 2 | 10 | 400 | 1 | 2184.21 | 1.349 | biomass
45.83 | 6.29 | 47.48 | 0.4 | 0 | 79.31 | 1.088 | 19.6 | H3PO4 | 3 | 10 | 400 | 1 | 2500 | 1.3698 | biomass
56.5 | 7.2 | 34 | 2 | 0.3 | 72.09 | 1.71 | 26.2 | H3PO4 | 3 | 10 | 550 | 2 | 982 | 1.42 | biomass
56.5 | 7.2 | 34 | 2 | 0.3 | 72.09 | 1.71 | 26.2 | H3PO4 | 3 | 10 | 450 | 2 | 1111 | 1.54 | biomass
56.5 | 7.2 | 34 | 2 | 0.3 | 72.09 | 1.71 | 26.2 | H3PO4 | 3 | 10 | 500 | 2 | 1139 | 1.6 | biomass
45.83 | 6.29 | 47.48 | 0.4 | 0 | 79.31 | 1.088 | 19.6 | H3PO4 | 4 | 10 | 400 | 1 | 2807.545 | 1.724 | biomass
59.8 | 5.3 | 34.8 | 0.1 | 0 | 74.46 | 3.71 | 21.65 | H3PO4 | 1 | 10 | 900 | 1 | 684.2105 | 0.2678 | lignin
59.8 | 5.3 | 34.8 | 0.1 | 0 | 74.46 | 3.71 | 21.65 | H3PO4 | 1 | 10 | 900 | 1 | 684.21 | 0.27 | lignin
59.8 | 5.3 | 34.8 | 0.1 | 0 | 74.46 | 3.71 | 21.65 | H3PO4 | 1 | 10 | 500 | 1 | 719.3 | 0.31 | lignin
59.8 | 5.3 | 34.8 | 0.1 | 0 | 74.46 | 3.71 | 21.65 | H3PO4 | 1 | 10 | 500 | 1 | 719.298 | 0.3107 | lignin
59.8 | 5.3 | 34.8 | 0.1 | 0 | 74.46 | 3.71 | 21.65 | H3PO4 | 1 | 10 | 800 | 1 | 798.25 | 0.32 | lignin
59.8 | 5.3 | 34.8 | 0.1 | 0 | 74.46 | 3.71 | 21.65 | H3PO4 | 1 | 10 | 800 | 1 | 798.2456 | 0.3214 | lignin
60.12 | 5.5 | 26.92 | 0.83 | 0.06 | 62.94 | 0.78 | 30.05 | H3PO4 | 1 | 5 | 350 | 2 | 617.51 | 0.333 | lignin
59.8 | 5.3 | 34.8 | 0.1 | 0 | 74.46 | 3.71 | 21.65 | H3PO4 | 1 | 10 | 700 | 1 | 947.368 | 0.4071 | lignin
59.8 | 5.3 | 34.8 | 0.1 | 0 | 74.46 | 3.71 | 21.65 | H3PO4 | 1 | 10 | 700 | 1 | 947.37 | 0.41 | lignin
59.8 | 5.3 | 34.8 | 0.1 | 0 | 74.46 | 3.71 | 21.65 | H3PO4 | 1 | 10 | 600 | 1 | 1026.32 | 0.45 | lignin
59.8 | 5.3 | 34.8 | 0.1 | 0 | 74.46 | 3.71 | 21.65 | H3PO4 | 1 | 10 | 600 | 1 | 1026.315 | 0.45 | lignin
61.6 | 6 | 31.1 | 1.1 | 0.2 | 64.62 | 4.62 | 28.06 | H3PO4 | 3 | 10 | 500 | 2 | 559 | 0.45 | lignin
60.12 | 5.5 | 26.92 | 0.83 | 0.06 | 62.94 | 0.78 | 30.05 | H3PO4 | 0.4 | 5 | 550 | 2 | 988.36 | 0.502 | lignin
60.12 | 5.5 | 26.92 | 0.83 | 0.06 | 62.94 | 0.78 | 30.05 | H3PO4 | 1 | 5 | 550 | 2.5 | 1128.42 | 0.569 | lignin
60.12 | 5.5 | 26.92 | 0.83 | 0.06 | 62.94 | 0.78 | 30.05 | H3PO4 | 0.6 | 5 | 550 | 2 | 991.49 | 0.599 | lignin
60.12 | 5.5 | 26.92 | 0.83 | 0.06 | 62.94 | 0.78 | 30.05 | H3PO4 | 1 | 5 | 750 | 2 | 980.88 | 0.604 | lignin
60.12 | 5.5 | 26.92 | 0.83 | 0.06 | 62.94 | 0.78 | 30.05 | H3PO4 | 1 | 5 | 550 | 1.5 | 1012.28 | 0.669 | lignin
74.56 | 0 | 25.09 | 0 | 0.22 | 64.62 | 4.62 | 28.06 | H3PO4 | 1 | 2.5 | 500 | 1 | 1321 | 0.67 | lignin
60.12 | 5.5 | 26.92 | 0.83 | 0.06 | 62.94 | 0.78 | 30.05 | H3PO4 | 1 | 5 | 550 | 3 | 1061.32 | 0.683 | lignin
60.12 | 5.5 | 26.92 | 0.83 | 0.06 | 62.94 | 0.78 | 30.05 | H3PO4 | 1 | 5 | 650 | 2 | 1013.87 | 0.707 | lignin
74.56 | 0 | 25.09 | 0 | 0.22 | 64.62 | 4.62 | 28.06 | H3PO4 | 2 | 2.5 | 350 | 1 | 1526 | 0.86 | lignin
60.12 | 5.5 | 26.92 | 0.83 | 0.06 | 62.94 | 0.78 | 30.05 | H3PO4 | 1 | 5 | 450 | 2 | 1084.76 | 0.862 | lignin
74.56 | 0 | 25.09 | 0 | 0.22 | 64.62 | 4.62 | 28.06 | H3PO4 | 3 | 2.5 | 350 | 1.5 | 1480 | 0.89 | lignin
60.12 | 5.5 | 26.92 | 0.83 | 0.06 | 62.94 | 0.78 | 30.05 | H3PO4 | 0.8 | 5 | 550 | 2 | 1133.43 | 0.895 | lignin
60.12 | 5.5 | 26.92 | 0.83 | 0.06 | 62.94 | 0.78 | 30.05 | H3PO4 | 1 | 5 | 550 | 2 | 1215.82 | 0.975 | lignin
74.56 | 0 | 25.09 | 0 | 0.22 | 64.62 | 4.62 | 28.06 | H3PO4 | 2 | 2.5 | 400 | 2 | 1956 | 1.14 | lignin
74.56 | 0 | 25.09 | 0 | 0.22 | 64.62 | 4.62 | 28.06 | H3PO4 | 3 | 2.5 | 400 | 1.5 | 1871 | 1.2 | lignin
74.56 | 0 | 25.09 | 0 | 0.22 | 64.62 | 4.62 | 28.06 | H3PO4 | 2 | 2.5 | 450 | 1.5 | 2015 | 1.2 | lignin
60.12 | 5.5 | 26.92 | 0.83 | 0.06 | 62.94 | 0.78 | 30.05 | H3PO4 | 1.2 | 5 | 550 | 2 | 1086.51 | 1.2 | lignin
60.12 | 5.5 | 26.92 | 0.83 | 0.06 | 62.94 | 0.78 | 30.05 | H3PO4 | 1.4 | 5 | 550 | 2 | 1050.04 | 1.205 | lignin
60.12 | 5.5 | 26.92 | 0.83 | 0.06 | 62.94 | 0.78 | 30.05 | H3PO4 | 1.6 | 5 | 550 | 2 | 983.58 | 1.218 | lignin
74.56 | 0 | 25.09 | 0 | 0.22 | 64.62 | 4.62 | 28.06 | H3PO4 | 3 | 2.5 | 450 | 1 | 1869 | 1.39 | lignin
74.56 | 0 | 25.09 | 0 | 0.22 | 64.62 | 4.62 | 28.06 | H3PO4 | 3 | 2.5 | 500 | 2 | 1790 | 1.46 | lignin
48.7 | 6.5 | 43.7 | 1.1 | 0 | 79.56 | 5.14 | 15.3 | K2CO3 | 0.25 | 7 | 600 | 1 | 33 | 0.1115 | biomass
48.7 | 6.5 | 43.7 | 1.1 | 0 | 79.56 | 5.14 | 15.3 | K2CO3 | 1 | 7 | 600 | 1 | 358 | 0.1125 | biomass
48.7 | 6.5 | 43.7 | 1.1 | 0 | 79.56 | 5.14 | 15.3 | K2CO3 | 0.5 | 7 | 600 | 1 | 511 | 0.2338 | biomass
69.6 | 7.4 | 22.4 | 0.6 | 0 | 74.46 | 1.3 | 21.65 | K2CO3 | 1 | 10 | 700 | 1 | 617 | 0.29 | biomass
69.6 | 7.4 | 22.4 | 0.6 | 0 | 74.46 | 1.3 | 21.65 | K2CO3 | 0.5 | 10 | 700 | 1 | 604 | 0.3 | biomass
44.48 | 6.28 | 40.49 | 8.21 | 0.54 | 77.5 | 6.47 | 16.03 | K2CO3 | 1 | 5 | 600 | 1 | 643.54 | 0.336 | biomass
48.7 | 6.5 | 43.7 | 1.1 | 0 | 79.56 | 5.14 | 15.3 | K2CO3 | 0.25 | 7 | 800 | 1 | 918 | 0.3754 | biomass
69.6 | 7.4 | 22.4 | 0.6 | 0 | 74.46 | 1.3 | 21.65 | K2CO3 | 1 | 10 | 800 | 1 | 907 | 0.42 | biomass
48.7 | 6.5 | 43.7 | 1.1 | 0 | 79.56 | 5.14 | 15.3 | K2CO3 | 1 | 7 | 800 | 1 | 1166 | 0.4761 | biomass
48.7 | 6.5 | 43.7 | 1.1 | 0 | 79.56 | 5.14 | 15.3 | K2CO3 | 0.5 | 7 | 800 | 1 | 1238 | 0.5037 | biomass
50.78 | 4.98 | 42.41 | 0.57 | 1.26 | 76.06 | 13.49 | 10.45 | K2CO3 | 0.5 | 8.37 | 800 | 0.6666667 | 1086.5 | 0.613 | biomass
50.01 | 6.9 | 41 | 1.9 | 0.19 | 78.49 | 1.19 | 20.32 | K2CO3 | 1 | 10 | 600 | 2 | 319 | 0.613 | biomass
50.01 | 6.9 | 41 | 1.9 | 0.19 | 78.49 | 1.19 | 20.32 | K2CO3 | 1 | 10 | 700 | 2 | 425 | 0.613 | biomass
50.01 | 6.9 | 41 | 1.9 | 0.19 | 78.49 | 1.19 | 20.32 | K2CO3 | 1 | 10 | 800 | 2 | 1170 | 0.613 | biomass
50.01 | 6.9 | 41 | 1.9 | 0.19 | 78.49 | 1.19 | 20.32 | K2CO3 | 1 | 10 | 900 | 2 | 544 | 0.613 | biomass
50.01 | 6.9 | 41 | 1.9 | 0.19 | 78.49 | 1.19 | 20.32 | K2CO3 | 1 | 10 | 1000 | 2 | 339 | 0.613 | biomass
50.01 | 6.9 | 41 | 1.9 | 0.19 | 78.49 | 1.19 | 20.32 | K2CO3 | 0.5 | 10 | 800 | 2 | 248 | 0.613 | biomass
50.01 | 6.9 | 41 | 1.9 | 0.19 | 78.49 | 1.19 | 20.32 | K2CO3 | 0.75 | 10 | 800 | 2 | 476 | 0.613 | biomass
50.01 | 6.9 | 41 | 1.9 | 0.19 | 78.49 | 1.19 | 20.32 | K2CO3 | 1.5 | 10 | 800 | 2 | 540 | 0.613 | biomass
50.01 | 6.9 | 41 | 1.9 | 0.19 | 78.49 | 1.19 | 20.32 | K2CO3 | 2 | 10 | 800 | 2 | 332 | 0.613 | biomass
44.48 | 6.28 | 40.49 | 8.21 | 0.54 | 77.5 | 6.47 | 16.03 | K2CO3 | 1 | 5 | 800 | 1 | 1352.86 | 0.68 | biomass
43.25 | 5.98 | 49.74 | 0.92 | 0.11 | 80.07 | 6.09 | 13.84 | K2CO3 | 0.6666667 | 10 | 950 | 0.1666667 | 1580 | 0.809 | biomass
50.78 | 4.98 | 42.41 | 0.57 | 1.26 | 76.06 | 13.49 | 10.45 | K2CO3 | 0.5 | 8.37 | 800 | 0.3333333 | 2083.6 | 1.23 | biomass
49.56 | 5.16 | 44.08 | 1.2 | 0 | 79.18 | 6.6 | 14.23 | K2CO3 | 0.75 | 10 | 700 | 1 | 2613 | 1.661 | biomass
59.8 | 5.3 | 34.8 | 0.1 | 0 | 74.46 | 3.71 | 21.65 | K2CO3 | 1 | 10 | 500 | 1 | 1.4 | 0.0052 | lignin
59.8 | 5.3 | 34.8 | 0.1 | 0 | 74.46 | 3.71 | 21.65 | K2CO3 | 1 | 10 | 500 | 1 | 1.4 | 0.01 | lignin
59.8 | 5.3 | 34.8 | 0.1 | 0 | 74.46 | 3.71 | 21.65 | K2CO3 | 1 | 10 | 600 | 1 | 583.8176 | 0.25789 | lignin
59.8 | 5.3 | 34.8 | 0.1 | 0 | 74.46 | 3.71 | 21.65 | K2CO3 | 1 | 10 | 600 | 1 | 583.82 | 0.26 | lignin
56.2 | 6 | 34.2 | 3.6 | 0 | 64.62 | 4.62 | 28.06 | K2CO3 | 1 | 8.29 | 900 | 1.42 | 2300 | 0.48 | lignin
59.8 | 5.3 | 34.8 | 0.1 | 0 | 74.46 | 3.71 | 21.65 | K2CO3 | 1 | 10 | 700 | 1 | 1704.43 | 0.72 | lignin
59.8 | 5.3 | 34.8 | 0.1 | 0 | 74.46 | 3.71 | 21.65 | K2CO3 | 1 | 10 | 700 | 1 | 1704.4324 | 0.72105 | lignin
64.91 | 7.34 | 19.82 | 0.26 | 7.67 | 48.66 | 4.03 | 34.57 | K2CO3 | 1 | 8.29 | 700 | 1 | 1585 | 0.79 | lignin
63.21 | 5.6 | 27.78 | 0.19 | 3.22 | 64.62 | 4.62 | 28.06 | K2CO3 | 1 | 10 | 800 | 2 | 1687 | 0.86 | lignin
59.8 | 5.3 | 34.8 | 0.1 | 0 | 74.46 | 3.71 | 21.65 | K2CO3 | 1 | 10 | 900 | 1 | 1739.619 | 0.8894 | lignin
59.8 | 5.3 | 34.8 | 0.1 | 0 | 74.46 | 3.71 | 21.65 | K2CO3 | 1 | 10 | 900 | 1 | 1739.62 | 0.89 | lignin
51.57 | 5.13 | 39.57 | 0.24 | 3.49 | 64.62 | 4.62 | 28.06 | K2CO3 | 1 | 10 | 800 | 2 | 1910 | 0.92 | lignin
59.8 | 5.3 | 34.8 | 0.1 | 0 | 74.46 | 3.71 | 21.65 | K2CO3 | 1 | 10 | 800 | 1 | 1969.12 | 0.95 | lignin
59.8 | 5.3 | 34.8 | 0.1 | 0 | 74.46 | 3.71 | 21.65 | K2CO3 | 1 | 10 | 800 | 1 | 1969.1198 | 0.9526 | lignin
56.2 | 6 | 34.2 | 3.6 | 0 | 64.62 | 4.62 | 28.06 | K2CO3 | 1 | 10 | 700 | 2 | 1574 | 0.97 | lignin
56.2 | 6 | 34.2 | 3.6 | 0 | 64.62 | 4.62 | 28.06 | K2CO3 | 1 | 10 | 800 | 2 | 1803 | 1.06 | lignin
56.2 | 6 | 34.2 | 3.6 | 0 | 64.62 | 4.62 | 28.06 | K2CO3 | 1 | 10 | 900 | 2 | 2301 | 2.03 | lignin
48.7 | 6.5 | 43.7 | 1.1 | 0 | 79.56 | 5.14 | 15.3 | KOH | 0.5 | 7 | 600 | 1 | 146 | 0.0718 | biomass
44 | 5.2 | 50.38 | 0.42 | 0 | 54.38 | 23.04 | 22.58 | KOH | 1 | 20 | 450 | 3 | 265 | 0.15 | biomass
48.7 | 6.5 | 43.7 | 1.1 | 0 | 79.56 | 5.14 | 15.3 | KOH | 0.25 | 7 | 600 | 1 | 654 | 0.241 | biomass
39.8 | 5.5 | 54 | 0.9 | 0 | 68 | 14.8 | 17.5 | KOH | 4 | 10 | 500 | 1 | 370 | 0.25 | biomass
44.48 | 6.28 | 40.49 | 8.21 | 0.54 | 77.5 | 6.47 | 16.03 | KOH | 1 | 5 | 800 | 1 | 618.54 | 0.291 | biomass
44.48 | 6.28 | 40.49 | 8.21 | 0.54 | 77.5 | 6.47 | 16.03 | KOH | 1 | 5 | 600 | 1 | 600.05 | 0.299 | biomass
44 | 5.2 | 50.38 | 0.42 | 0 | 54.38 | 23.04 | 22.58 | KOH | 1 | 20 | 750 | 3 | 589 | 0.33 | biomass
48.7 | 6.5 | 43.7 | 1.1 | 0 | 79.56 | 5.14 | 15.3 | KOH | 1 | 7 | 600 | 1 | 784 | 0.3465 | biomass
69.6 | 7.4 | 22.4 | 0.6 | 0 | 74.46 | 1.3 | 21.65 | KOH | 1 | 10 | 700 | 1 | 729 | 0.35 | biomass
39.8 | 5.5 | 54 | 0.9 | 0 | 68 | 14.8 | 17.5 | KOH | 4 | 10 | 600 | 1 | 760 | 0.39 | biomass
39.8 | 5.5 | 54 | 0.9 | 0 | 68 | 14.8 | 17.5 | KOH | 4 | 10 | 700 | 1 | 770 | 0.41 | biomass
69.6 | 7.4 | 22.4 | 0.6 | 0 | 74.46 | 1.3 | 21.65 | KOH | 0.5 | 10 | 700 | 1 | 874 | 0.41 | biomass
59.31 | 9.78 | 28.74 | 2.06 | 0.11 | 67.04 | 0.34 | 32.62 | KOH | 1 | 10 | 450 | 1 | 972 | 0.421 | biomass
59.31 | 9.78 | 28.74 | 2.06 | 0.11 | 67.04 | 0.34 | 32.62 | KOH | 0.5 | 10 | 750 | 1 | 1027 | 0.434 | biomass
59.31 | 9.78 | 28.74 | 2.06 | 0.11 | 67.04 | 0.34 | 32.62 | KOH | 1 | 10 | 550 | 1 | 1074 | 0.435 | biomass
48.7 | 6.5 | 43.7 | 1.1 | 0 | 79.56 | 5.14 | 15.3 | KOH | 0.5 | 7 | 800 | 1 | 1143 | 0.4527 | biomass
39.8 | 5.5 | 54 | 0.9 | 0 | 68 | 14.8 | 17.5 | KOH | 4 | 10 | 800 | 1 | 900 | 0.46 | biomass
48.7 | 6.5 | 43.7 | 1.1 | 0 | 79.56 | 5.14 | 15.3 | KOH | 1 | 7 | 800 | 1 | 1090 | 0.4666 | biomass
69.6 | 7.4 | 22.4 | 0.6 | 0 | 74.46 | 1.3 | 21.65 | KOH | 1 | 10 | 800 | 1 | 948 | 0.47 | biomass
59.31 | 9.78 | 28.74 | 2.06 | 0.11 | 67.04 | 0.34 | 32.62 | KOH | 1 | 10 | 650 | 2 | 1108 | 0.517 | biomass
59.31 | 9.78 | 28.74 | 2.06 | 0.11 | 67.04 | 0.34 | 32.62 | KOH | 1 | 10 | 650 | 1 | 1154 | 0.519 | biomass
59.31 | 9.78 | 28.74 | 2.06 | 0.11 | 67.04 | 0.34 | 32.62 | KOH | 1 | 10 | 650 | 3 | 1183 | 0.52 | biomass
48.7 | 6.5 | 43.7 | 1.1 | 0 | 79.56 | 5.14 | 15.3 | KOH | 0.25 | 7 | 800 | 1 | 1222 | 0.5204 | biomass
49.74 | 6.06 | 39.07 | 1.95 | 0.18 | 74.46 | 3 | 21.65 | KOH | 4 | 8.37 | 800 | 2 | 1334 | 0.58 | biomass
59.31 | 9.78 | 28.74 | 2.06 | 0.11 | 67.04 | 0.34 | 32.62 | KOH | 1 | 10 | 750 | 1 | 1378 | 0.583 | biomass
49.74 | 6.06 | 39.07 | 1.95 | 0.18 | 74.46 | 3 | 21.65 | KOH | 4 | 8.37 | 800 | 1 | 1339 | 0.595 | biomass
59.31 | 9.78 | 28.74 | 2.06 | 0.11 | 67.04 | 0.34 | 32.62 | KOH | 1.5 | 10 | 750 | 1 | 1491 | 0.612 | biomass
42.2 | 6.3 | 51.18 | 0.32 | 0 | 77.74 | 3.85 | 18.41 | KOH | 10.5 | 2 | 700 | 2 | 1305 | 0.613 | biomass
42.2 | 6.3 | 51.18 | 0.32 | 0 | 77.74 | 3.85 | 18.41 | KOH | 10.5 | 2 | 400 | 2 | 5 | 0.613 | biomass
42.2 | 6.3 | 51.18 | 0.32 | 0 | 77.74 | 3.85 | 18.41 | KOH | 10.5 | 10 | 700 | 2 | 33 | 0.613 | biomass
42.2 | 6.3 | 51.18 | 0.32 | 0 | 77.74 | 3.85 | 18.41 | KOH | 10.5 | 10 | 400 | 2 | 26 | 0.613 | biomass
41.1 | 5.9 | 51.95 | 1.05 | 0 | 73.64 | 3.71 | 22.65 | KOH | 10.5 | 2 | 700 | 2 | 423 | 0.613 | biomass
41.1 | 5.9 | 51.95 | 1.05 | 0 | 73.64 | 3.71 | 22.65 | KOH | 10.5 | 2 | 400 | 2 | 4 | 0.613 | biomass
41.1 | 5.9 | 51.95 | 1.05 | 0 | 73.64 | 3.71 | 22.65 | KOH | 10.5 | 10 | 700 | 2 | 315 | 0.613 | biomass
41.1 | 5.9 | 51.95 | 1.05 | 0 | 73.64 | 3.71 | 22.65 | KOH | 10.5 | 10 | 400 | 2 | 3 | 0.613 | biomass
49.74 | 6.06 | 39.07 | 1.95 | 0.18 | 74.46 | 3 | 21.65 | KOH | 4 | 8.37 | 900 | 2 | 1462 | 0.665 | biomass
59.31 | 9.78 | 28.74 | 2.06 | 0.11 | 67.04 | 0.34 | 32.62 | KOH | 2 | 10 | 750 | 1 | 1562 | 0.668 | biomass
49.74 | 6.06 | 39.07 | 1.95 | 0.18 | 74.46 | 3 | 21.65 | KOH | 4 | 8.37 | 900 | 1 | 1550 | 0.679 | biomass
59.31 | 9.78 | 28.74 | 2.06 | 0.11 | 67.04 | 0.34 | 32.62 | KOH | 2.5 | 10 | 750 | 1 | 1605 | 0.691 | biomass
81.2 | 0 | 18.3 | 0.5 | 0 | 74.46 | 3.71 | 21.65 | KOH | 3 | 10 | 800 | 1 | 1186 | 0.71 | biomass
49.74 | 6.06 | 39.07 | 1.95 | 0.18 | 74.46 | 3 | 21.65 | KOH | 4 | 8.37 | 900 | 3 | 1798 | 0.842 | biomass
49.74 | 6.06 | 39.07 | 1.95 | 0.18 | 74.46 | 3 | 21.65 | KOH | 4 | 8.37 | 800 | 4 | 2431 | 1.033 | biomass
49.74 | 6.06 | 39.07 | 1.95 | 0.18 | 74.46 | 3 | 21.65 | KOH | 4 | 8.37 | 800 | 3 | 2578 | 1.062 | biomass
49.74 | 6.06 | 39.07 | 1.95 | 0.18 | 74.46 | 3 | 21.65 | KOH | 4 | 8.37 | 900 | 4 | 3049 | 1.52 | biomass
59.8 | 5.3 | 34.8 | 0.1 | 0 | 74.46 | 3.71 | 21.65 | KOH | 1 | 10 | 500 | 1 | 257.369 | 0.1458 | lignin
59.8 | 5.3 | 34.8 | 0.1 | 0 | 74.46 | 3.71 | 21.65 | KOH | 1 | 10 | 500 | 1 | 257.37 | 0.15 | lignin
59.8 | 5.3 | 34.8 | 0.1 | 0 | 74.46 | 3.71 | 21.65 | KOH | 1 | 10 | 600 | 1 | 760.2758 | 0.3275 | lignin
59.8 | 5.3 | 34.8 | 0.1 | 0 | 74.46 | 3.71 | 21.65 | KOH | 1 | 10 | 600 | 1 | 760.28 | 0.33 | lignin
62.55 | 5.28 | 29.41 | 0.45 | 0 | 58.6 | 2.31 | 35.28 | KOH | 1 | 5 | 700 | 1 | 916 | 0.364 | lignin
60.67 | 3.3 | 32.98 | 0.6 | 0 | 49.83 | 2.45 | 45 | KOH | 1 | 5 | 600 | 1 | 770 | 0.366 | lignin
62.55 | 5.28 | 29.41 | 0.45 | 0 | 58.6 | 2.31 | 35.28 | KOH | 1 | 5 | 600 | 1 | 878 | 0.372 | lignin
60.67 | 3.3 | 32.98 | 0.6 | 0 | 49.83 | 2.45 | 45 | KOH | 2 | 5 | 600 | 1 | 957 | 0.399 | lignin
61.95 | 5.04 | 31.95 | 1.06 | 0 | 61.99 | 2.26 | 35.81 | KOH | 3 | 10 | 550 | 2 | 959.4 | 0.49 | lignin
61.95 | 5.04 | 31.95 | 1.06 | 0 | 61.99 | 2.26 | 35.81 | KOH | 3 | 10 | 550 | 2 | 959.4 | 0.49 | lignin
60.67 | 3.3 | 32.98 | 0.6 | 0 | 49.83 | 2.45 | 45 | KOH | 2 | 5 | 700 | 1 | 1240 | 0.492 | lignin
62.55 | 5.28 | 29.41 | 0.45 | 0 | 58.6 | 2.31 | 35.28 | KOH | 2 | 5 | 600 | 1 | 1180 | 0.494 | lignin
60.82 | 5.1 | 24.68 | 0.15 | 9.25 | 64.62 | 4.62 | 28.06 | KOH | 0.25 | 5 | 800 | 1 | 1230 | 0.51 | lignin
56.2 | 6 | 34.2 | 3.6 | 0 | 64.62 | 4.62 | 28.06 | KOH | 1 | 10 | 700 | 2 | 1236 | 0.53 | lignin
60.82 | 5.1 | 24.68 | 0.15 | 9.25 | 64.62 | 4.62 | 28.06 | KOH | 0.5 | 5 | 800 | 1 | 1263 | 0.54 | lignin
59.8 | 5.3 | 34.8 | 0.1 | 0 | 74.46 | 3.71 | 21.65 | KOH | 1 | 10 | 700 | 1 | 1289.86 | 0.5477 | lignin
59.8 | 5.3 | 34.8 | 0.1 | 0 | 74.46 | 3.71 | 21.65 | KOH | 1 | 10 | 700 | 1 | 1289.86 | 0.55 | lignin
62.55 | 5.28 | 29.41 | 0.45 | 0 | 58.6 | 2.31 | 35.28 | KOH | 1 | 5 | 800 | 1 | 1255 | 0.554 | lignin
61.65 | 5.59 | 31.3 | 0 | 1.46 | 28.14 | 1.88 | 66.52 | KOH | 2 | 5 | 800 | 2 | 1336.5 | 0.5702 | lignin
62.55 | 5.28 | 29.41 | 0.45 | 0 | 58.6 | 2.31 | 35.28 | KOH | 2 | 5 | 700 | 1 | 1528 | 0.598 | lignin
60.67 | 3.3 | 32.98 | 0.6 | 0 | 49.83 | 2.45 | 45 | KOH | 1 | 5 | 700 | 1 | 1073 | 0.618 | lignin
44.9 | 4.5 | 29.9 | 0 | 12 | 64.62 | 4.62 | 28.06 | KOH | 0.33 | 5 | 900 | 3 | 864.6 | 0.63 | lignin
59.8 | 5.3 | 34.8 | 0.1 | 0 | 74.46 | 3.71 | 21.65 | KOH | 1 | 10 | 800 | 1 | 1554.55 | 0.65 | lignin
59.8 | 5.3 | 34.8 | 0.1 | 0 | 74.46 | 3.71 | 21.65 | KOH | 1 | 10 | 800 | 1 | 1554.548 | 0.6522 | lignin
61.95 | 5.04 | 31.95 | 1.06 | 0 | 61.99 | 2.26 | 35.81 | KOH | 3 | 10 | 850 | 2 | 1390.2 | 0.7 | lignin
61.95 | 5.04 | 31.95 | 1.06 | 0 | 61.99 | 2.26 | 35.81 | KOH | 3 | 10 | 850 | 2 | 1390.2 | 0.7 | lignin
61.95 | 5.04 | 31.95 | 1.06 | 0 | 61.99 | 2.26 | 35.81 | KOH | 1 | 10 | 750 | 2 | 1440.6 | 0.72 | lignin
61.95 | 5.04 | 31.95 | 1.06 | 0 | 61.99 | 2.26 | 35.81 | KOH | 1 | 10 | 750 | 2 | 1440.6 | 0.72 | lignin
61.95 | 5.04 | 31.95 | 1.06 | 0 | 61.99 | 2.26 | 35.81 | KOH | 3 | 10 | 650 | 2 | 1575.5 | 0.73 | lignin
61.95 | 5.04 | 31.95 | 1.06 | 0 | 61.99 | 2.26 | 35.81 | KOH | 3 | 10 | 650 | 2 | 1575.5 | 0.73 | lignin
61.05 | 7.08 | 30.92 | 0.95 | 0 | 63.68 | 3.9 | 29.28 | KOH | 1 | 20 | 750 | 4 | 1461 | 0.75 | lignin
59.8 | 5.3 | 34.8 | 0.1 | 0 | 74.46 | 3.71 | 21.65 | KOH | 1 | 10 | 900 | 1 | 1404.5585 | 0.7568 | lignin
59.8 | 5.3 | 34.8 | 0.1 | 0 | 74.46 | 3.71 | 21.65 | KOH | 1 | 10 | 900 | 1 | 1404.56 | 0.76 | lignin
63.7 | 4.8 | 26.3 | 0.4 | 0 | 51.19 | 0.04 | 46.49 | KOH | 1 | 8.29 | 800 | 2 | 1655 | 0.77 | lignin
60.67 | 3.3 | 32.98 | 0.6 | 0 | 49.83 | 2.45 | 45 | KOH | 1 | 5 | 800 | 1 | 1109 | 0.785 | lignin
63.21 | 5.6 | 27.78 | 0.19 | 3.22 | 64.62 | 4.62 | 28.06 | KOH | 1 | 10 | 800 | 2 | 1560 | 0.8 | lignin
64.91 | 7.34 | 19.82 | 0.26 | 7.67 | 48.66 | 4.03 | 34.57 | KOH | 1 | 8.29 | 700 | 1 | 1191 | 0.82 | lignin
61.95 | 5.04 | 31.95 | 1.06 | 0 | 61.99 | 2.26 | 35.81 | KOH | 5 | 10 | 750 | 2 | 1581.8 | 0.82 | lignin
61.95 | 5.04 | 31.95 | 1.06 | 0 | 61.99 | 2.26 | 35.81 | KOH | 5 | 10 | 750 | 2 | 1581.8 | 0.82 | lignin
56.2 | 6 | 34.2 | 3.6 | 0 | 64.62 | 4.62 | 28.06 | KOH | 1 | 10 | 800 | 2 | 1562 | 0.84 | lignin
60.82 | 5.1 | 24.68 | 0.15 | 9.25 | 64.62 | 4.62 | 28.06 | KOH | 1 | 5 | 800 | 1 | 1886 | 0.86 | lignin
62.55 | 5.28 | 29.41 | 0.45 | 0 | 58.6 | 2.31 | 35.28 | KOH | 2 | 5 | 800 | 1 | 2121 | 0.903 | lignin
61.95 | 5.04 | 31.95 | 1.06 | 0 | 61.99 | 2.26 | 35.81 | KOH | 2 | 10 | 750 | 2 | 1939.9 | 0.92 | lignin
61.95 | 5.04 | 31.95 | 1.06 | 0 | 61.99 | 2.26 | 35.81 | KOH | 3 | 10 | 750 | 2 | 1912.2 | 0.92 | lignin
61.95 | 5.04 | 31.95 | 1.06 | 0 | 61.99 | 2.26 | 35.81 | KOH | 2 | 10 | 750 | 2 | 1939.9 | 0.92 | lignin
61.95 | 5.04 | 31.95 | 1.06 | 0 | 61.99 | 2.26 | 35.81 | KOH | 3 | 10 | 750 | 1 | 1912.2 | 0.92 | lignin
44.9 | 4.5 | 29.9 | 0 | 12 | 64.62 | 4.62 | 28.06 | KOH | 0.5 | 5 | 900 | 3 | 1592.2 | 0.93 | lignin
63.7 | 4.8 | 26.3 | 0.4 | 0 | 51.19 | 0.04 | 46.49 | KOH | 2.18 | 8.29 | 800 | 2 | 2153 | 0.94 | lignin
44.9 | 4.5 | 29.9 | 0 | 12 | 64.62 | 4.62 | 28.06 | KOH | 1 | 5 | 850 | 1 | 1759 | 0.9873 | lignin
61.95 | 5.04 | 31.95 | 1.06 | 0 | 61.99 | 2.26 | 35.81 | KOH | 3 | 10 | 750 | 2 | 2043.4 | 0.99 | lignin
61.95 | 5.04 | 31.95 | 1.06 | 0 | 61.99 | 2.26 | 35.81 | KOH | 3 | 10 | 750 | 3 | 2043.4 | 0.99 | lignin
44.9 | 4.5 | 29.9 | 0 | 12 | 64.62 | 4.62 | 28.06 | KOH | 2 | 5 | 850 | 1 | 2001 | 1.307 | lignin
61.95 | 5.04 | 31.95 | 1.06 | 0 | 61.99 | 2.26 | 35.81 | KOH | 3 | 10 | 750 | 2 | 2713.5 | 1.31 | lignin
61.95 | 5.04 | 31.95 | 1.06 | 0 | 61.99 | 2.26 | 35.81 | KOH | 3 | 10 | 750 | 2 | 2713.5 | 1.31 | lignin
61.95 | 5.04 | 31.95 | 1.06 | 0 | 61.99 | 2.26 | 35.81 | KOH | 4 | 10 | 750 | 2 | 2762.5 | 1.32 | lignin
61.95 | 5.04 | 31.95 | 1.06 | 0 | 61.99 | 2.26 | 35.81 | KOH | 4 | 10 | 750 | 2 | 2762.5 | 1.32 | lignin
44.9 | 4.5 | 29.9 | 0 | 12 | 64.62 | 4.62 | 28.06 | KOH | 4 | 5 | 850 | 1 | 1876 | 1.421 | lignin
44.9 | 4.5 | 29.9 | 0 | 12 | 64.62 | 4.62 | 28.06 | KOH | 3 | 5 | 850 | 1 | 2235 | 1.512 | lignin
56.2 | 6 | 34.2 | 3.6 | 0 | 64.62 | 4.62 | 28.06 | KOH | 1 | 10 | 900 | 2 | 2026 | 1.59 | lignin
47.5 | 4.9 | 33.3 | 0 | 0.1 | 48.44 | 15.62 | 26.11 | KOH | 1 | 8.29 | 800 | 2 | 1825 | 1.72 | lignin
51.57 | 5.13 | 39.57 | 0.24 | 3.49 | 64.62 | 4.62 | 28.06 | KOH | 1 | 10 | 800 | 2 | 2770 | 1.89 | lignin
59.8 | 5.3 | 34.8 | 0.1 | 0 | 74.46 | 3.71 | 21.65 | Na2CO3 | 1 | 10 | 500 | 1 | 1.5054 | 0.0063 | lignin
59.8 | 5.3 | 34.8 | 0.1 | 0 | 74.46 | 3.71 | 21.65 | Na2CO3 | 1 | 10 | 500 | 1 | 1.51 | 0.01 | lignin
59.8 | 5.3 | 34.8 | 0.1 | 0 | 74.46 | 3.71 | 21.65 | Na2CO3 | 1 | 10 | 600 | 1 | 1.61 | 0.01 | lignin
59.8 | 5.3 | 34.8 | 0.1 | 0 | 74.46 | 3.71 | 21.65 | Na2CO3 | 1 | 10 | 600 | 1 | 1.6105 | 0.0119 | lignin
59.8 | 5.3 | 34.8 | 0.1 | 0 | 74.46 | 3.71 | 21.65 | Na2CO3 | 1 | 10 | 700 | 1 | 222.183 | 0.076 | lignin
59.8 | 5.3 | 34.8 | 0.1 | 0 | 74.46 | 3.71 | 21.65 | Na2CO3 | 1 | 10 | 700 | 1 | 222.18 | 0.08 | lignin
59.8 | 5.3 | 34.8 | 0.1 | 0 | 74.46 | 3.71 | 21.65 | Na2CO3 | 1 | 10 | 800 | 1 | 804.6 | 0.3698 | lignin
59.8 | 5.3 | 34.8 | 0.1 | 0 | 74.46 | 3.71 | 21.65 | Na2CO3 | 1 | 10 | 800 | 1 | 804.6 | 0.37 | lignin
59.8 | 5.3 | 34.8 | 0.1 | 0 | 74.46 | 3.71 | 21.65 | Na2CO3 | 1 | 10 | 900 | 1 | 822.036 | 0.4273 | lignin
59.8 | 5.3 | 34.8 | 0.1 | 0 | 74.46 | 3.71 | 21.65 | Na2CO3 | 1 | 10 | 900 | 1 | 822.04 | 0.43 | lignin
49.56 | 5.16 | 44.08 | 1.2 | 0 | 79.18 | 6.6 | 14.23 | NaOH | 0.75 | 10 | 700 | 1 | 396 | 0.202 | biomass
42.3 | 4.3 | 52.51 | 0.82 | 0.07 | 73.02 | 5.21 | 21.77 | NaOH | 2 | 5 | 700 | 1 | 1622 | 1.05 | biomass
42.3 | 4.3 | 52.51 | 0.82 | 0.07 | 73.02 | 5.21 | 21.77 | NaOH | 1 | 5 | 700 | 1 | 1989 | 1.09 | biomass
42.3 | 4.3 | 52.51 | 0.82 | 0.07 | 73.02 | 5.21 | 21.77 | NaOH | 1.5 | 5 | 800 | 1 | 2298 | 1.25 | biomass
42.3 | 4.3 | 52.51 | 0.82 | 0.07 | 73.02 | 5.21 | 21.77 | NaOH | 1.5 | 5 | 600 | 1 | 2223 | 1.29 | biomass
42.3 | 4.3 | 52.51 | 0.82 | 0.07 | 73.02 | 5.21 | 21.77 | NaOH | 1.5 | 5 | 700 | 1 | 2636 | 1.53 | biomass
59.8 | 5.3 | 34.8 | 0.1 | 0 | 74.46 | 3.71 | 21.65 | NaOH | 1 | 10 | 500 | 1 | 36.69 | 0.04 | lignin
59.8 | 5.3 | 34.8 | 0.1 | 0 | 74.46 | 3.71 | 21.65 | NaOH | 1 | 10 | 500 | 1 | 36.6921 | 0.04489 | lignin
59.8 | 5.3 | 34.8 | 0.1 | 0 | 74.46 | 3.71 | 21.65 | NaOH | 1 | 10 | 600 | 1 | 698.62 | 0.35 | lignin
59.8 | 5.3 | 34.8 | 0.1 | 0 | 74.46 | 3.71 | 21.65 | NaOH | 1 | 10 | 600 | 1 | 698.62 | 0.3533 | lignin
63.7 | 4.8 | 26.3 | 0.4 | 0 | 51.19 | 0.04 | 46.49 | NaOH | 0.84 | 8.29 | 800 | 2 | 883 | 0.38 | lignin
59.8 | 5.3 | 34.8 | 0.1 | 0 | 74.46 | 3.71 | 21.65 | NaOH | 1 | 10 | 700 | 1 | 998.6 | 0.49 | lignin
59.8 | 5.3 | 34.8 | 0.1 | 0 | 74.46 | 3.71 | 21.65 | NaOH | 1 | 10 | 700 | 1 | 998.599 | 0.4931 | lignin
59.8 | 5.3 | 34.8 | 0.1 | 0 | 74.46 | 3.71 | 21.65 | NaOH | 1 | 10 | 800 | 1 | 1377.879 | 0.7175 | lignin
59.8 | 5.3 | 34.8 | 0.1 | 0 | 74.46 | 3.71 | 21.65 | NaOH | 1 | 10 | 800 | 1 | 1377.88 | 0.72 | lignin
59.8 | 5.3 | 34.8 | 0.1 | 0 | 74.46 | 3.71 | 21.65 | NaOH | 1 | 10 | 900 | 1 | 892.51 | 0.72 | lignin
59.8 | 5.3 | 34.8 | 0.1 | 0 | 74.46 | 3.71 | 21.65 | NaOH | 1 | 10 | 900 | 1 | 892.5145 | 0.723 | lignin
37.2 | 6.4 | 41.01 | 13.6 | 1.79 | 74.46 | 4.7 | 21.65 | ZnCl2 | 1 | 5 | 450 | 2 | 20 | 0.087 | biomass
37.2 | 6.4 | 41.01 | 13.6 | 1.79 | 74.46 | 4.7 | 21.65 | ZnCl2 | 1.5 | 5 | 450 | 2 | 5 | 0.159 | biomass
37.2 | 6.4 | 41.01 | 13.6 | 1.79 | 74.46 | 4.7 | 21.65 | ZnCl2 | 1.5 | 5 | 600 | 2 | 556 | 0.342 | biomass
37.2 | 6.4 | 41.01 | 13.6 | 1.79 | 74.46 | 4.7 | 21.65 | ZnCl2 | 0.5 | 5 | 600 | 2 | 821 | 0.382 | biomass
37.2 | 6.4 | 41.01 | 13.6 | 1.79 | 74.46 | 4.7 | 21.65 | ZnCl2 | 1 | 5 | 600 | 2 | 730 | 0.406 | biomass
50.19 | 6.14 | 41.23 | 2.04 | 0.31 | 64.72 | 16.81 | 18.47 | ZnCl2 | 1 | 8.37 | 700 | 0.5 | 811 | 0.41 | biomass
50.19 | 6.14 | 41.23 | 2.04 | 0.31 | 70.18 | 3.52 | 26.3 | ZnCl2 | 0.75 | 8.37 | 700 | 0.5 | 864 | 0.42 | biomass
46.2 | 5.5 | 40.41 | 6.6 | 1.29 | 74.46 | 3.3 | 21.65 | ZnCl2 | 0.5 | 5 | 450 | 2 | 878 | 0.426 | biomass
50.19 | 6.14 | 41.23 | 2.04 | 0.31 | 60.42 | 6.86 | 32.72 | ZnCl2 | 3 | 10 | 800 | 2 | 783 | 0.481 | biomass
48.07 | 7.11 | 42.84 | 0.76 | 1.22 | 81.22 | 0.55 | 18.23 | ZnCl2 | 0.5 | 5 | 450 | 1 | 908.52 | 0.4876 | biomass
50.19 | 6.14 | 41.23 | 2.04 | 0.31 | 56.6 | 5.65 | 37.75 | ZnCl2 | 3 | 10 | 800 | 2 | 802 | 0.517 | biomass
48.07 | 7.11 | 42.84 | 0.76 | 1.22 | 81.22 | 0.55 | 18.23 | ZnCl2 | 1 | 5 | 350 | 1 | 923.7288 | 0.5212 | biomass
46.2 | 5.5 | 40.41 | 6.6 | 1.29 | 74.46 | 3.3 | 21.65 | ZnCl2 | 1 | 5 | 450 | 2 | 1093 | 0.545 | biomass
46.2 | 5.5 | 40.41 | 6.6 | 1.29 | 74.46 | 3.3 | 21.65 | ZnCl2 | 1 | 5 | 600 | 2 | 1097 | 0.613 | biomass
46.2 | 5.5 | 40.41 | 6.6 | 1.29 | 74.46 | 3.3 | 21.65 | ZnCl2 | 1.5 | 5 | 600 | 2 | 1224 | 0.613 | biomass
37.2 | 6.4 | 41.01 | 13.6 | 1.79 | 74.46 | 4.7 | 21.65 | ZnCl2 | 0.5 | 5 | 450 | 2 | 980.86 | 0.613 | biomass
50.19 | 6.14 | 41.23 | 2.04 | 0.31 | 60.42 | 6.86 | 32.72 | ZnCl2 | 3 | 10 | 400 | 2 | 498 | 0.613 | biomass
50.19 | 6.14 | 41.23 | 2.04 | 0.31 | 60.42 | 6.86 | 32.72 | ZnCl2 | 3 | 10 | 500 | 2 | 552 | 0.613 | biomass
50.19 | 6.14 | 41.23 | 2.04 | 0.31 | 60.42 | 6.86 | 32.72 | ZnCl2 | 3 | 10 | 600 | 2 | 612 | 0.613 | biomass
50.19 | 6.14 | 41.23 | 2.04 | 0.31 | 60.42 | 6.86 | 32.72 | ZnCl2 | 3 | 10 | 700 | 2 | 712 | 0.613 | biomass
50.19 | 6.14 | 41.23 | 2.04 | 0.31 | 56.6 | 5.65 | 37.75 | ZnCl2 | 3 | 10 | 400 | 2 | 511 | 0.613 | biomass
50.19 | 6.14 | 41.23 | 2.04 | 0.31 | 56.6 | 5.65 | 37.75 | ZnCl2 | 3 | 10 | 500 | 2 | 550 | 0.613 | biomass
50.19 | 6.14 | 41.23 | 2.04 | 0.31 | 56.6 | 5.65 | 37.75 | ZnCl2 | 3 | 10 | 600 | 2 | 622 | 0.613 | biomass
50.19 | 6.14 | 41.23 | 2.04 | 0.31 | 56.6 | 5.65 | 37.75 | ZnCl2 | 3 | 10 | 700 | 2 | 720 | 0.613 | biomass
49.56 | 5.16 | 44.08 | 1.2 | 0 | 79.18 | 6.6 | 14.23 | ZnCl2 | 0.75 | 10 | 700 | 1 | 1115 | 0.64 | biomass
48.07 | 7.11 | 42.84 | 0.76 | 1.22 | 81.22 | 0.55 | 18.23 | ZnCl2 | 1 | 5 | 400 | 1 | 1144.067 | 0.64386 | biomass
46.2 | 5.5 | 40.41 | 6.6 | 1.29 | 74.46 | 3.3 | 21.65 | ZnCl2 | 1.5 | 5 | 450 | 2 | 1007 | 0.647 | biomass
42.67 | 6.08 | 49.29 | 1.95 | 0.01 | 82.57 | 4.08 | 13.35 | ZnCl2 | 1 | 5 | 700 | 1.5 | 1389 | 0.65 | biomass
48.07 | 7.11 | 42.84 | 0.76 | 1.22 | 81.22 | 0.55 | 18.23 | ZnCl2 | 1 | 5 | 600 | 1 | 1233.0508 | 0.658 | biomass
48.07 | 7.11 | 42.84 | 0.76 | 1.22 | 81.22 | 0.55 | 18.23 | ZnCl2 | 0.75 | 5 | 450 | 1 | 1178.94 | 0.6623 | biomass
42.67 | 6.08 | 49.29 | 1.95 | 0.01 | 82.57 | 4.08 | 13.35 | ZnCl2 | 3 | 5 | 500 | 1.5 | 1191 | 0.666 | biomass
46.2 | 5.5 | 40.41 | 6.6 | 1.29 | 74.46 | 3.3 | 21.65 | ZnCl2 | 2 | 5 | 450 | 2 | 674 | 0.683 | biomass
48.07 | 7.11 | 42.84 | 0.76 | 1.22 | 81.22 | 0.55 | 18.23 | ZnCl2 | 1 | 5 | 550 | 1 | 1317.796 | 0.7051 | biomass
48.07 | 7.11 | 42.84 | 0.76 | 1.22 | 81.22 | 0.55 | 18.23 | ZnCl2 | 1 | 5 | 500 | 1 | 1372.88 | 0.7476 | biomass
48.07 | 7.11 | 42.84 | 0.76 | 1.22 | 81.22 | 0.55 | 18.23 | ZnCl2 | 1 | 5 | 450 | 1 | 1449.1525 | 0.79245 | biomass
42.67 | 6.08 | 49.29 | 1.95 | 0.01 | 82.57 | 4.08 | 13.35 | ZnCl2 | 3 | 5 | 600 | 1.5 | 1442 | 0.816 | biomass
42.67 | 6.08 | 49.29 | 1.95 | 0.01 | 82.57 | 4.08 | 13.35 | ZnCl2 | 2 | 5 | 700 | 1.5 | 1747 | 0.931 | biomass
42.67 | 6.08 | 49.29 | 1.95 | 0.01 | 82.57 | 4.08 | 13.35 | ZnCl2 | 3 | 5 | 700 | 1.5 | 1826 | 0.966 | biomass
43.4 | 5.8 | 50.2 | 0.6 | 0 | 74.46 | 0.2 | 21.65 | ZnCl2 | 1 | 8.37 | 600 | 2 | 1069 | 1 | biomass
48.07 | 7.11 | 42.84 | 0.76 | 1.22 | 81.22 | 0.55 | 18.23 | ZnCl2 | 1.5 | 5 | 450 | 1 | 1749.4 | 1.0093 | biomass
48.07 | 7.11 | 42.84 | 0.76 | 1.22 | 81.22 | 0.55 | 18.23 | ZnCl2 | 2 | 5 | 450 | 1 | 1803.3 | 1.1968 | biomass
46.2 | 5.5 | 40.41 | 6.6 | 1.29 | 74.46 | 3.3 | 21.65 | ZnCl2 | 2 | 5 | 600 | 2 | 1274 | 1.385 | biomass
64.4 | 5 | 29.4 | 0 | 1.2 | 59.74 | 0.1 | 40.16 | ZnCl2 | 0.4 | 10 | 400 | 1 | 1237.61 | 0.125 | lignin
56.2 | 6 | 34.2 | 3.6 | 0 | 64.62 | 4.62 | 28.06 | ZnCl2 | 1 | 8.29 | 600 | 1.42 | 971 | 0.24 | lignin
59.8 | 5.3 | 34.8 | 0.1 | 0 | 74.46 | 3.71 | 21.65 | ZnCl2 | 1 | 10 | 900 | 1 | 701.7543 | 0.2892 | lignin
59.8 | 5.3 | 34.8 | 0.1 | 0 | 74.46 | 3.71 | 21.65 | ZnCl2 | 1 | 10 | 900 | 1 | 701.75 | 0.29 | lignin
59.8 | 5.3 | 34.8 | 0.1 | 0 | 74.46 | 3.71 | 21.65 | ZnCl2 | 1 | 10 | 800 | 1 | 719.3 | 0.3 | lignin
59.8 | 5.3 | 34.8 | 0.1 | 0 | 74.46 | 3.71 | 21.65 | ZnCl2 | 1 | 10 | 800 | 1 | 719.2982 | 0.3 | lignin
59.8 | 5.3 | 34.8 | 0.1 | 0 | 74.46 | 3.71 | 21.65 | ZnCl2 | 1 | 10 | 700 | 1 | 815.79 | 0.34 | lignin
59.8 | 5.3 | 34.8 | 0.1 | 0 | 74.46 | 3.71 | 21.65 | ZnCl2 | 1 | 10 | 700 | 1 | 815.7894 | 0.3428 | lignin
64.4 | 5 | 29.4 | 0 | 1.2 | 59.74 | 0.1 | 40.16 | ZnCl2 | 1 | 10 | 350 | 1 | 534 | 0.361 | lignin
61.65 | 5.59 | 31.3 | 0 | 1.46 | 28.14 | 1.88 | 66.52 | ZnCl2 | 2 | 5 | 800 | 2 | 896.36 | 0.3636 | lignin
64.4 | 5 | 29.4 | 0 | 1.2 | 59.74 | 0.1 | 40.16 | ZnCl2 | 0.4 | 10 | 500 | 1 | 1237.61 | 0.368 | lignin
59.8 | 5.3 | 34.8 | 0.1 | 0 | 74.46 | 3.71 | 21.65 | ZnCl2 | 1 | 10 | 500 | 1 | 1035.087 | 0.4392 | lignin
59.8 | 5.3 | 34.8 | 0.1 | 0 | 74.46 | 3.71 | 21.65 | ZnCl2 | 1 | 10 | 500 | 1 | 1035.09 | 0.44 | lignin
64.91 | 7.34 | 19.82 | 0.26 | 7.67 | 48.66 | 4.03 | 34.57 | ZnCl2 | 1 | 8.29 | 700 | 1 | 866 | 0.47 | lignin
64.4 | 5 | 29.4 | 0 | 1.2 | 59.74 | 0.1 | 40.16 | ZnCl2 | 0.7 | 10 | 400 | 1 | 1237.61 | 0.494 | lignin
64.4 | 5 | 29.4 | 0 | 1.2 | 59.74 | 0.1 | 40.16 | ZnCl2 | 0.7 | 10 | 450 | 1 | 1237.61 | 0.534 | lignin
59.8 | 5.3 | 34.8 | 0.1 | 0 | 74.46 | 3.71 | 21.65 | ZnCl2 | 1 | 10 | 600 | 1 | 1307.017 | 0.5785 | lignin
59.8 | 5.3 | 34.8 | 0.1 | 0 | 74.46 | 3.71 | 21.65 | ZnCl2 | 1 | 10 | 600 | 1 | 1307.02 | 0.58 | lignin
64.4 | 5 | 29.4 | 0 | 1.2 | 59.74 | 0.1 | 40.16 | ZnCl2 | 0.7 | 10 | 500 | 1 | 1237.61 | 0.59 | lignin
64.4 | 5 | 29.4 | 0 | 1.2 | 59.74 | 0.1 | 40.16 | ZnCl2 | 1 | 10 | 600 | 1 | 1153 | 0.701 | lignin
64.4 | 5 | 29.4 | 0 | 1.2 | 59.74 | 0.1 | 40.16 | ZnCl2 | 1 | 10 | 400 | 1 | 1297 | 0.72 | lignin
64.4 | 5 | 29.4 | 0 | 1.2 | 59.74 | 0.1 | 40.16 | ZnCl2 | 1.5 | 10 | 400 | 1 | 1237.61 | 0.894 | lignin
64.4 | 5 | 29.4 | 0 | 1.2 | 59.74 | 0.1 | 40.16 | ZnCl2 | 1 | 10 | 500 | 1 | 1347 | 0.933 | lignin
64.4 | 5 | 29.4 | 0 | 1.2 | 59.74 | 0.1 | 40.16 | ZnCl2 | 1 | 10 | 450 | 1 | 1320 | 0.961 | lignin
61.6 | 6 | 31.1 | 1.1 | 0.2 | 64.62 | 4.62 | 28.06 | ZnCl2 | 3 | 10 | 500 | 2 | 1142 | 0.99 | lignin
64.4 | 5 | 29.4 | 0 | 1.2 | 59.74 | 0.1 | 40.16 | ZnCl2 | 1.5 | 10 | 450 | 1 | 1237.61 | 1.02 | lignin
64.4 | 5 | 29.4 | 0 | 1.2 | 59.74 | 0.1 | 40.16 | ZnCl2 | 2.3 | 10 | 400 | 1 | 1237.61 | 1.045 | lignin
64.4 | 5 | 29.4 | 0 | 1.2 | 59.74 | 0.1 | 40.16 | ZnCl2 | 1.5 | 10 | 500 | 1 | 1237.61 | 1.093 | lignin
64.4 | 5 | 29.4 | 0 | 1.2 | 59.74 | 0.1 | 40.16 | ZnCl2 | 2.3 | 10 | 450 | 1 | 1237.61 | 1.462 | lignin
64.4 | 5 | 29.4 | 0 | 1.2 | 59.74 | 0.1 | 40.16 | ZnCl2 | 2.3 | 10 | 500 | 1 | 1237.61 | 1.768 | lignin